## Sheet1
FG_NAME | BodySize | PkgLeadCount | Wire Type(Before) | Wire Type(After) | Wire diameter(Before) | Wire diameter(After) | Epoxy(Before) | Epoxy(After) | Mold(Before) | Mold(After) | Terminal(Before) | Terminal(After)
ADAS1131JBCZ | 15X15_MM | 324 | Gold | Gold | 0.8 | 0.8 | HR 9050G | HR 9070G | GE 100LFCS-GT | KE-G1280TS | SAC305 | SAC305
ADAS1135JBCZ | 15X15_MM | 324 | Gold | Gold | 0.8 | 0.8 | HR 9050G | HR 9070G | GE 100LFCS-GT | KE-G1280TS | SAC305 | SAC305
ADUCM310BBCZ | 6X6_MM | 112 | Gold | Gold | 0.8 | 0.8 | HR 9050G | HR 9070G | G770LC | G770LC | SAC305 | SAC305
ADUCM310BBCZ-RL | 6X6_MM | 112 | Gold | Gold | 0.8 | 0.8 | HR 9050G | HR 9070G | G770LC | G770LC | SAC305 | SAC305
ADUCM320BBCZI-RL | 6X6_MM | 96 | Gold | Gold | 0.8 | 0.8 | HR 9050G | HR 9070G | G770LC | G770LC | SAC305 | SAC305
ADUCM320BBCZ-RL | 6X6_MM | 96 | Gold | Gold | 0.8 | 0.8 | HR 9050G | HR 9070G | G770LC | G770LC | SAC305 | SAC305
ADUCM322BBCZ | 6X6_MM | 96 | Gold | Gold | 0.8 | 0.8 | HR 9050G | HR 9070G | G770LC | G770LC | SAC305 | SAC305
ADUCM322BBCZI | 6X6_MM | 96 | Gold | Gold | 0.8 | 0.8 | HR 9050G | HR 9070G | G770LC | G770LC | SAC305 | SAC305
ADUCM322BBCZI-RL | 6X6_MM | 96 | Gold | Gold | 0.8 | 0.8 | HR 9050G | HR 9070G | G770LC | G770LC | SAC305 | SAC305
ADUCM322BBCZ-RL | 6X6_MM | 96 | Gold | Gold | 0.8 | 0.8 | HR 9050G | HR 9070G | G770LC | G770LC | SAC305 | SAC305
ADUCM320BBCZ | 6X6_MM | 96 | Gold | Gold | 0.8 | 0.8 | HR 9050G | HR 9070G | G770LC | G770LC | SAC305 | SAC305
ADUCM320BBCZI | 6X6_MM | 96 | Gold | Gold | 0.8 | 0.8 | HR 9050G | HR 9070G | G770LC | G770LC | SAC305 | SAC305