## Graphical View
[10 empty] | Date: | Aug.07.2023
|  |  | Customer P/N: |  |  | 09-068355 REV B
|  |  | Internal P/N: |  |  | SJ8713B_ADI_09-068355_C_26LYR
|  |  | Contact: |  |  | Richardd |  | Phone:
|  |  |  | Customer Req Thk: |  | 120+/-12 mils Measured:Over mask on plated copper
Layer | Cu Thick. (mils) | Cu Foil wt (oz) |  |  | DK | Lam. Thick. (mils) | Description
1 | 1.75 | .375 oz |  |  |  |  | Foil .375 oz
|  |  | 4.247 |  | 3.28 | 4.247 | Prepreg I-Tera MT40 1035(67)/1035(67) 18Gx24
2 | 0.85 | .375 oz |  |  |  |  | Foil .375 oz
|  |  | 5.002 |  | 3.17 | 5.002 | Prepreg I-Tera MT40 1067(72)/1067(72) 18Gx24
3 | 0.6 | 0.5 oz
|  |  | 3.5 |  | 3.29 | 3.5 | Core I-Tera MT40 3.50mils 1086 0.5 oz / 0.5 oz VLP2 18Gx24
4 | 0.6 | 0.5 oz
|  |  | 3.934 |  | 3.14 | 3.934 | Prepreg I-Tera MT40 1078(73) 18Gx24
5 | 1.2 | 1 oz
|  |  | 3 |  | 3.99 | 3 | Core 370HR 3.00mils 1080 1 oz / 1 oz RTF 18.25Gx24.25
6 | 1.2 | 1 oz
|  |  | 3.844 |  | 3.14 | 3.844 | Prepreg I-Tera MT40 1078(73) 18Gx24
7 | 1.2 | 1 oz
|  |  | 2 |  | 3.77 | 2 | Core 370HR 2.00mils 106 1 oz / 1 oz RTF 18.25Gx24.25
8 | 1.2 | 1 oz
|  |  | 3.844 |  | 3.14 | 3.844 | Prepreg I-Tera MT40 1078(73) 18Gx24
9 | 1.2 | 1 oz
|  |  | 2 |  | 3.77 | 2 | Core 370HR 2.00mils 106 1 oz / 1 oz RTF 18.25Gx24.25
10 | 1.2 | 1 oz
|  |  | 4.208 |  | 3.1 | 4.208 | Prepreg I-Tera MT40 1078(75) 18Gx24
11 | 2.6 | 2 oz
|  |  | 2 |  | 3.77 | 2 | Core 370HR 2.00mils 106 2 oz / 2 oz RTF 18.25Gx24.25
12 | 2.6 | 2 oz
|  |  | 4.196 |  | 3.1 | 4.196 | Prepreg I-Tera MT40 1078(75) 18Gx24
13 | 2.6 | 2 oz
|  |  | 2 |  | 3.77 | 2 | Core 370HR 2.00mils 106 2 oz / 2 oz RTF 18.25Gx24.25
14 | 2.6 | 2 oz
|  |  | 4.196 |  | 3.1 | 4.196 | Prepreg I-Tera MT40 1078(75) 18Gx24
15 | 2.6 | 2 oz
|  |  | 2 |  | 3.77 | 2 | Core 370HR 2.00mils 106 2 oz / 2 oz RTF 18.25Gx24.25
16 | 2.6 | 2 oz
|  |  | 4.208 |  | 3.1 | 4.208 | Prepreg I-Tera MT40 1078(75) 18Gx24
17 | 1.2 | 1 oz
|  |  | 2 |  | 3.77 | 2 | Core 370HR 2.00mils 106 1 oz / 1 oz RTF 18.25Gx24.25
18 | 1.2 | 1 oz
|  |  | 3.832 |  | 3.14 | 3.832 | Prepreg I-Tera MT40 1078(73) 18Gx24
19 | 1.2 | 1 oz
|  |  | 2 |  | 3.77 | 2 | Core 370HR 2.00mils 106 1 oz / 1 oz RTF 18.25Gx24.25
20 | 1.2 | 1 oz
|  |  | 3.724 |  | 3.14 | 3.724 | Prepreg I-Tera MT40 1078(73) 18Gx24
21 | 1.2 | 1 oz
|  |  | 3 |  | 3.99 | 3 | Core 370HR 3.00mils 1080 1 oz / 1 oz RTF 18.25Gx24.25
22 | 1.2 | 1 oz
|  |  | 3.838 |  | 3.14 | 3.838 | Prepreg I-Tera MT40 1078(73) 18Gx24
23 | 0.6 | 0.5 oz
|  |  | 3.5 |  | 3.29 | 3.5 | Core I-Tera MT40 3.50mils 1086 0.5 oz / 0.5 oz VLP2 18Gx24
24 | 0.6 | 0.5 oz
|  |  | 4.996 |  | 3.17 | 4.996 | Prepreg I-Tera MT40 1067(72)/1067(72) 18Gx24
25 | 0.85 | .375 oz |  |  |  |  | Foil .375 oz
|  |  | 4.2555 |  | 3.28 | 4.2555 | Prepreg I-Tera MT40 1035(67)/1035(67) 18Gx24
26 | 1.75 | .375 oz |  |  |  |  | Foil .375 oz
[6 empty] | 119.4245 | Thickness over Laminate
[6 empty] | 122.9245 | Thickness over Copper
[6 empty] | 123.9245 | Thickness over Soldermask
Drill Table
Start Layer | End Layer | Drill Type | Plate Type | Via Fill |  |  | Drill Size (min) | Drill Depth | Pad Size(min) | Stacked Vias | Do Not Break Layer
1 | 26 | Mech | PTH | -- |  |  |  | 119.1245
1 | 26 | Mech | Via | Non-Conductive Via Fill (Flat) |  |  |  | 119.1245
1 | 2 | Laser | Micro Via | CuVF_Button Pattern |  |  |  | 4.697 |  | Y
2 | 3 | Laser | Micro Via | CuVF_Button Pattern |  |  |  | 5.452 |  | Y
25 | 24 | Laser | Micro Via | CuVF_Button Pattern |  |  |  | 5.446 |  | Y
26 | 25 | Laser | Micro Via | CuVF_Button Pattern |  |  |  | 4.7055 |  | Y
1 | 2 | CDD | Backdrill | -- |  |  |  | 4.9 |  |  | 3
26 | 25 | CDD | Backdrill | -- |  |  |  | 5 |  |  | 24
1 | 21 | CDD | Backdrill | -- |  |  |  | 93.2 |  |  | 22
Impedance Table
Layer | Structure Type |  |  | Coated Microstrip | Target Impedance (ohms) | Impedance Tolerance (ohms) | Target Linewidth (mils) | Edge Coupled Pitch * (mils) | Reference Layers | Modelled Linewidth (mils) | Modelled Impedance (ohms) | CoPlaner Space (mils)
1 | Edge Coupled Differential |  |  | Yes | 100 | +/-10 | 5.25 | 12.25 | (2) | 5.5 | 100.8
1 | Single Ended |  |  | --- | 50 | +/-5 | 8.75 | 0 | (2) | 8.75 | 50.51 |  | PolariSI confirms 8.75 ives 50ohms
1 | Edge Coupled Differential |  |  | --- | 50 | +/-5 | 21.5 | 28.5 | (2) | 21.5 | 50.96 | 20.5
1 | Edge Coupled Differential |  |  | --- | 100 | +/-10 | 6.5 | 12.25 | (2) | 6.5 | 101.93
1 | Single Ended |  |  | Yes | 50 | +/-5 | 7.75 | 0 | (2) | 7.75 | 50.41
2 | Edge Coupled Differential |  |  | --- | 50 | +/-5 | 14.25 | 27 | (1, 3) | 14.25 | 49.4 | 29.38
3 | Single Ended |  |  | --- | 50 | +/-5 | 4.5 | 0 | (2, 4) | 4.5 | 49.65
3 | Edge Coupled Differential |  |  | --- | 100 | +/-10 | 4.25 | 11.75 | (2, 4) | 4.25 | 99.71
22 | Edge Coupled Differential |  |  | --- | 100 | +/-10 | 4 | 9.75 | (23, 20) | 4 | 104.09
24 | Single Ended |  |  | --- | 50 | +/-5 | 4.5 | 0 | (25, 23) | 4.5 | 49.63
24 | Edge Coupled Differential |  |  | --- | 100 | +/-10 | 4.25 | 11.75 | (25, 23) | 4.25 | 99.69
26 | Edge Coupled Differential |  |  | Yes | 100 | +/-10 | 5.25 | 12.25 | (25) | 5.5 | 100.87
26 | Single Ended |  |  | --- | 25 | +/-2.5 | 21.5 | 0 | (25) | 23.75 | 26.06
26 | Edge Coupled Differential |  |  | --- | 50 | +/-5 | 21.5 | 28.5 | (25) | 21.5 | 51.03 | 20.5
* | Edge Coupled Pitch is measured from the center line of one differential trace to the center line of the other.
* | This stack-up was created using estimated copper area percentages. (25% signal, 50% mix, 75% plane) Once data is received minor adjustments of traces and pre-preg thickness may occur.
Process Plating Info Final Assembly - 1/26 = Pattern Plate Sub Assembly - 2/25 = Pattern Plate