## Graphical View
[10 empty] | Date: | Jun.08.2018
|  |  | Customer P/N: |  |  | Part REV
|  |  | Internal P/N: |  |  | SJ3755B_ANALOG-DEVICES_16LYR
|  |  | Contact: |  |  | Richardd |  | Phone:
|  |  |  | Customer Req Thk: |  | 90+/-9 mils Measured:Over mask on plated copper
Layer | Cu Thick. (mils) | Cu Foil wt (oz) |  |  | DK | Lam. Thick. (mils) | Description
1 | 2.15 | .375 oz |  |  |  |  | Foil .375 oz
|  |  | 6.145 |  | 3.35 | 6.145 | Prepreg I-Speed 1035(77)/1035(77) 18.25Gx24.25
2 | 0.55 | .375 oz |  |  |  |  | Foil .375 oz
|  |  | 3.13 |  | 3.56 | 3.13 | Prepreg I-Speed 1086(66.5) 18.25Gx24.25
3 | 1.85 | .375 oz |  |  |  |  | Foil .375 oz
|  |  | 4.68 |  | 3.46 | 4.68 | Prepreg I-Speed 1035(71.5)/1035(71.5) 18.25Gx24.25
4 | 0.6 | 0.5 oz
|  |  | 4 |  | 3.77 | 4 | Core I-Speed 4.00mils 3313 0.5 oz / 1 oz VLP2 18.5Gx24.5
5 | 1.2 | 1 oz
|  |  | 6.84 |  | 3.5 | 6.84 | Prepreg I-Speed 1078(69.5)/1078(69.5) 18.25Gx24.25
6 | 0.6 | 0.5 oz
|  |  | 4 |  | 3.77 | 4 | Core I-Speed 4.00mils 3313 0.5 oz / 1 oz VLP2 18.5Gx24.5
7 | 1.2 | 1 oz
|  |  | 2.86 |  | 3.35 | 2.86 | Prepreg I-Speed 1035(77) 18.25Gx24.25
8 | 1.85 | .375 oz |  |  |  |  | Foil .375 oz
|  |  | 4.134 |  | 3.46 | 4.134 | Prepreg I-Speed 1035(71.5)/1035(71.5) 18.25Gx24.25
9 | 1.85 | .375 oz |  |  |  |  | Foil .375 oz
|  |  | 2.968 |  | 3.35 | 2.968 | Prepreg I-Speed 1035(77) 18.25Gx24.25
10 | 0.6 | 0.5 oz
|  |  | 4 |  | 3.77 | 4 | Core I-Speed 4.00mils 3313 0.5 oz / 1 oz VLP2 18.5Gx24.5
11 | 1.2 | 1 oz
|  |  | 6.81 |  | 3.5 | 6.81 | Prepreg I-Speed 1078(69.5)/1078(69.5) 18.25Gx24.25
12 | 0.6 | 0.5 oz
|  |  | 4 |  | 3.77 | 4 | Core I-Speed 4.00mils 3313 0.5 oz / 1 oz VLP2 18.5Gx24.5
13 | 1.2 | 1 oz
|  |  | 4.56 |  | 3.46 | 4.56 | Prepreg I-Speed 1035(71.5)/1035(71.5) 18.25Gx24.25
14 | 1.85 | .375 oz |  |  |  |  | Foil .375 oz
|  |  | 3.1485 |  | 3.56 | 3.1485 | Prepreg I-Speed 1086(66.5) 18.25Gx24.25
15 | 0.55 | .375 oz |  |  |  |  | Foil .375 oz
|  |  | 6.15 |  | 3.35 | 6.15 | Prepreg I-Speed 1035(77)/1035(77) 18.25Gx24.25
16 | 2.15 | .375 oz |  |  |  |  | Foil .375 oz
[6 empty] | 83.1255 | Thickness over Laminate
[6 empty] | 87.4255 | Thickness over Copper
[6 empty] | 88.4255 | Thickness over Soldermask
Drill Table
Start Layer | End Layer | Drill Type | Plate Type | Via Fill |  |  | Drill Size (min) | Drill Depth | Pad Size(min) | Stacked Vias
1 | 16 | Mech | PTH | -- |  |  |  | 83.4255
1 | 16 | Mech | Via | Non-Conductive Via Fill |  |  | 7.9 | 83.4255
14 | 9 | Mech | Via | Resin Fill |  |  | 7.9 | 26.838
3 | 8 | Mech | Via | Resin Fill |  |  | 7.9 | 26.88
15 | 14 | Laser | Micro Via | CuVF_Button Pattern |  |  | 7.9 | 3.5985 |  | Y
16 | 15 | Laser | Micro Via | Non-Conductive Via Fill |  |  | 7.9 | 6.6 |  | Y
1 | 2 | Laser | Micro Via | Non-Conductive Via Fill |  |  | 7.9 | 6.595 |  | Y
2 | 3 | Laser | Micro Via | CuVF_Button Pattern |  |  | 7.9 | 3.58 |  | Y
3 | 4 | Laser | Micro Via | CuVF_Button Pattern |  |  | 7.9 | 5.13 |  | Y
Impedance Table
Layer | Structure Type |  |  | Coated Microstrip | Target Impedance (ohms) | Impedance Tolerance (ohms) | Target Linewidth (mils) | Edge Coupled Pitch * (mils) | Reference Layers | Modelled Linewidth (mils) | Modelled Impedance (ohms) | CoPlaner Space (mils)
1 | Single Ended |  |  | --- | 50 | +/-5 | 11 | 0 | (2) | 11.5 | 51.44 | 9.75
1 | Edge Coupled Differential |  |  | --- | 100 | +/-10 | 7.5 | 14.5 | (2) | 8.25 | 102.63 | 9.62
1 | Edge Coupled Differential |  |  | --- | 50 | +/-5 | 27 | 32 | (2) | 27.5 | 50.96 | 9.75
2 | Edge Coupled Differential |  |  | --- | 100 | +/-10 | 4.25 | 12 | (1, 3) | 4.25 | 99.3 | 12
4 | Edge Coupled Differential |  |  | --- | 100 | +/-10 | 3.75 | 9.5 | (3, 5) | 3.75 | 100.56 | 12
12 | Edge Coupled Differential |  |  | --- | 100 | +/-10 | 4 | 9 | (11, 13) | 4 | 99.98 | 12
16 | Single Ended |  |  | --- | 50 | +/-5 | 11 | 0 | (15) | 11.5 | 51.47 | 9.75
16 | Edge Coupled Differential |  |  | --- | 100 | +/-10 | 7.5 | 14.5 | (15) | 8.25 | 102.66 | 9.62
* | Edge Coupled Pitch is measured from the center line of one differential trace to the center line of the other.
* | This stack-up was created using estimated copper area percentages. (25% signal, 50% mix, 75% plane) Once data is received minor adjustments of traces and pre-preg thickness may occur.
Process Plating Info Sub Assembly - 9/14 = Pattern Plate Final Assembly - 1/16 = Pattern Plate Sub Assembly - 3/8 = Pattern Plate Sub Assembly - 2/15 = Pattern Plate